## front page
HARD MAPLE VENEER 9’6” + 10’6” lengths |  |  | ASH SAWLOGS 8’, 10’, 12’, 14’, 16’ lengths |  |  | SPRUCE AND FIR 12', 14', 16' lengths
PP | 18”+ butt logs, 4 clear faces, 1/3 heart, no defects |  | SEL |  | 14” + 3 clear faces & better | LR | 5”+ no pasture spruce, 4" minimum trim
PRI | 16”+17” butt logs, 4 clear faces, 1/3 heart, no defects |  | #1 |  | 12” + 3 clear faces & better |  | 6" maximum trim - especially on 16'
SEL | 14”+15” butt logs, 4 clear faces, 1/3 heart, no defects |  | #2 |  | 10” + 2 clear faces |  | 16' preferred.
#1 | 12”+13” butt logs, 4 clear faces, 1/3 heart, no defects |  | #3 PAL |  | 10” + 1 clear face, 9" clean butt logs
#2 | 14”+, one 3” defect, 1/3 heart, 1 ½” sweep, no rot or seams. |  |  |  |  | RED PINE SAWLOGS 16' lengths
#3 | 12” +13”, one 3” defect, 1/3 heart, 1 ½” sweep, no rot or seams. |  | ASH VENEER 8’6”, 9’6” + 10’6” LENGTHS |  |  | LR | 8”+ no stained logs (20% max 12' + 14' lengths)
|  |  | #1 |  | 12”-14”, 1/3 heart, 4sc, straight. 15”+1/2
HARD MAPLE SAWLOGS 8’, 10’, 12’, 14’, 16’ lengths |  |  |  |  | heart, 4sc, straight | POPLAR SAWLOGS 12’,14’,16’ lengths
SEL | 14”+ 1/3 heart, 3 clear faces & better |  |  |  |  | SL | 10”+ 6” trim 3 clear faces and better
#1 | 12”+ 1/3 heart, 3 clear faces & better |  |  |  |  | PAL | 10”+ logs not meeting above specs
#2 | 10”+ ½ heart, 2 clear faces |  | RED MAPLE SAWLOGS 8’, 10’, 12’, 14’, 16’ lengths
#3 PAL | 10”+ ½ heart, 1 clear face |  | SEL | 400 | 14”+ 3 clear faces & better 1/3 heart | POPLAR VENEER 8’, 12’ 14' & 16' w/6" trim
PAL | 8”+ straight & sound |  | #1 | 350 | 12”+ 3 clear faces & better 1/3 heart | #1 | 10” + clear, no knots or rot
|  |  | #2 | 300 | 10”+ 2 clear faces & better 1/2 heart
RED OAK VENEER 9’6” + 10’6” lengths |  |  | #3 PAL | 160 | 10”+ ½ heart, 1 clear face | HEMLOCK SAWLOGS 10'-12' & 14'-16' lengths
PP | 19” + butt logs, 4 clear faces, no defects |  |  |  |  | LR | 10”+ no ring shake. No rough logs
PRI | 16” to 18” butt logs, 4 clear faces no defects
SEL | 14” + 15” butt logs only. 4 clear faces, no sweep |  | YELLOW / WHITE BIRCH VENEER 8'6" & 9'4" LENGTHS |  |  | Hard Maple Birdseye, Hard Maple & Red Maple Curly
#1 | 13” 4 clear faces, no sweep |  | PRI |  | 16”+ no defects | Sawlogs and Veneer Logs competitively priced individually.
| 14”+ up, 1 small defect, no sweep |  | SEL |  | 14”+ 15” no defects
|  |  | #1 |  | 12”+ 13” clear; 14”+ one defect
RED OAK - BLACK OAK SAWLOGS 8’, 10’, 12’, 14’, 16’ lengths |  |  | #2 |  | 11” clear, 12”+13” one defect
SEL |  | 14”+ 3 clear faces & better | #3 |  | 10” clear, 11” one defect
#1 |  | 12”+ 3 clear faces & better | C-2 |  | 11”+ one defect, limited worm track allowed 9'6" & 10'6" only
#2 |  | 10”+ 2 clear faces
#3 PAL |  | 10” + 1 clear face
PAL |  | 8”+ straight & sound | YELLOW BIRCH SAWLOGS 8’, 10’, 12’, 14’, 16’ lengths
|  |  | SEL |  | 14”+ 3 clear faces & better
BEECH SAWLOG 8’, 10’, 12’, 14’, 16’ lengths |  |  | #1 |  | 12”+ 3 clear faces & better
LR | 12” + 2 clear faces & better, no diseased logs |  | #2 |  | 10”+ 2 clear faces & better
|  |  | #3 PAL |  | 10”+ 1 clear side. YB ONLY
MIXED HARDWOOD PALLET 8’, 10’, 12’, 14’, 16’ lengths |  |  | PAL |  | 8”+ straight & sound. YB ONLY
PAL | 8”+ straight and sound |  |  |  |  | EFFECTIVE DATE
3PA | 16'6" only, 10"+, no sweep/rot, NO ASH
WHITE BIRCH SAWLOGS 9', 10’, 14’ lengths
BLACK CHERRY SAWLOG 8’, 10’, 12’, 14’, 16’ lengths |  |  | SEL |  | 14”+ 3 clear faces & better
SEL | 14” + 3 clear faces & better |  | #1 |  | 12”+ 3 clear faces & better | YARDS
#1 | 12” + 3 clear faces & better |  | #2 |  | 10”+ 2 clear faces & better |  |  | Burke, VT
#2 | 10” + 2 clear faces |  | BLT |  | 8”+ 2 clear faces & better. WB ONLY |  |  | Hardwick, VT
#3 PAL | 10” + 1 clear face
GENERAL SCALING NOTES AND ALLOWABLE DEFECTS
• All sawlogs must have 4”- 6” of trim. Poplar and Basswood not accepted as Hardwood Pallet logs. • All logs scaled using the International 1/4" scale rule. • All sawlogs and pallet logs scaled on even 2-foot increments
from 8 thru 16 feet. • Rejected 9' veneer logs will be scaled as 9' sawlogs. • Logs not meeting specifications must be removed within two weeks or they will be disposed of. • All logs cut during the summer months must be
trucked within two weeks, no stain accepted. • Straight seams are allowed with discount in sawlogs. • No chocolate heart, stain, ring or windshake accepted. • Burls, knots, rot, seams, splits, swells, excessive crook and
sweep, surface checking, and end checking are all considered defects and will be scaled and graded as they affect the log. • Defects up to 3" in diameter are considered as one defect; defects larger than 3" are considered
as two or more defects. Please contact your log buyer for the current log prices delivered to the yard of a specific mill or if you have any questions. (Prices subject to change on short notice)

## back page
TRG LOG BUYERS |  | TRG YARDS
NH Yards
Craig Owen | Eric Stratton |  | Pittsburg, NH
E. Burke, VT | Hardwick, VT |  | Spruce/Fir logs on weight and
Cell: (603) 731-1903 | Yard: (802) 472-6286 |  | treelength high grade only
Yard: (802) 626-3300 | Cell: (802) 279-1812
VT Yards
John Rounds | Trevor Lewis |  | East Burke, VT
Grafton VT | Maine |  | Hardwick, VT
Cell: (603) 731-4032 | Cell: (207) 491-9003
Timber Resource Group Inc
Allan Ryder |  |  |  | 66 Fontaine Rd., PO Box 160
President |  |  |  | Stratton, ME 04982
Office: (207) 246-2663 |  |  |  | Phone: (207) 246-4500
Fax: (207) 246-3253
www.timber-resource.com
LOG SPECIFICATION SHEET

## old specs removed
WHITE OAK SAWLOGS 8’, 10’, 12’, 14’, 16’ lengths
SEL |  |  | 14”+ 3 clear faces & better
#1 |  |  | 12”+ 3 clear faces & better
#2 |  |  | 10”+ 2 clear faces & better
POPLAR VENEER 8’, 12’ w/6" trim
11” +, no sweep, no defects
#4 | N/B |  | 11”+ 4 clear faces, 1/3 heart, no defects, 1" max sweep
WHITE PINE SAWLOGS 12', 14', 16' lengths
SEL | N/B | 14”+ Clear, 40” max, ½ pin knot allowed
#1 | N/B | 8”+ up to 3” red knot, 2” black knot
PAL | N/B | 8”+ logs not meeting above specs
4” max knot size.

## Sheet1
TRG SPECIFICATION SHEET
(Prices subject to change on short notice)